## Sheet1
			Relative Cutoff
Basis Set	Element	Largest Exp.	40	50	60
DZVP-MOLOPT	H	11.478	459.12	573.9	688.68
	C	6.133	245.32	306.65	367.98
	O	12.016	480.64	600.8	720.96
DZVP-MOLOPT-SR	H	10.068	402.72	503.4	604.08
	C	5.605	224.2	280.25	336.3
	O	10.389	415.56	519.45	623.34
	Pt	3.631	145.24	181.55	217.86
	Au	2.95	118	147.5	177
	Ni	10.077	403.08	503.85	604.62
DZV-GTH-PADE	H	8.374	334.96	418.7	502.44
	C	4.336	173.44	216.8	260.16
	O	8.304	332.16	415.2	498.24
	Pt	3.812	152.48	190.6	228.72
TZ-GTH	Au	3.333	133.32	166.65	199.98
DZV-GTH-PADE-q10	Ni	5.247	209.88	262.35	314.82